## Worksheet 1
| Length | Thickness | Breaking | Elongation | Tensile | Zinc
| (cm) | (µm) | force | (%) | strength | content
|  |  | (N) |  | (N mm−2) | (mg kg−1 DM)
Length | 1 | 0.544* | 0.141 | −0.117 | −0.307 | 0.602*
Thickness |  | 1 | 0.35 | -0.550* | -0.506* | 0.680*
Breaking force |  |  | 1 | 0.002 | 0.627* | 0.655*
Elongation |  |  |  | 1 | 0.448* | −0.206
Tensile strength |  |  |  |  | 1 | 0.065
Zinc content | [5 empty] | 1